## Sheet1
formula | Temperature | target
Nb0.25Re0.25Ru0.25W0.25 | 1801.041279 | 12.3058236
Hf0.20Nb0.20Ta0.20Ti0.20Zr0.20 | 1851.303691 | 3.3451677
Hf0.20Nb0.20Ta0.20Ti0.20Zr0.20 | 1851.303691 | 3.3216309
Hf0.20Nb0.20Ta0.20Ti0.20Zr0.20 | 1851.303691 | 3.2059083
Hf0.30Nb0.15Ta0.15Zr0.40 | 1925.245215 | 2.5380516
Hf0.25Ta0.25Zr0.50 | 1936.187764 | 5.7446137
Hf0.375Ta0.25Zr37.5 | 1976.908296 | 6.2365982
Hf0.25Nb0.25Re0.25W0.25 | 1984.060978 | 8.4559223
Mo0.25Nb0.25Ru0.25W0.25 | 2010.525852 | 10.5807723
Hf0.25Mo0.25Nb0.25Re0.25 | 2037.488875 | 7.953477
Hf0.45Mo0.15Nb0.20Ta0.20 | 2049.113503 | 4.8051031
Mo0.25Nb0.25Re0.25Ru0.25 | 2085.29987 | 10.9681488
Hf0.20Nb0.20Re0.20Ru0.20W0.20 | 2087.569846 | 10.6945335
Mo0.20Nb0.20Re0.20Ru0.20W0.20 | 2096.932923 | 8.7102505
Hf0.25Nb0.25Re0.25Ru0.25 | 2097.8209 | 7.9629571
Hf0.30Mo0.25Nb0.30Ta0.15 | 2103.333208 | 4.6338075
Hf0.25Mo0.25Nb0.25W0.25 | 2108.773166 | 5.9185245
Hf0.25Mo0.25Re0.25Ru0.25 | 2111.808014 | 10.8779244
Hf0.20Mo0.20Nb0.20Re0.20 | 2126.057079 | 8.1865567
Mo0.33Ru0.33W0.33 | 2130.157723 | 10.7785468
Hf0.25Nb0.25Ru0.25Ta0.25 | 2140.888665 | 7.3395588
Hf0.20Mo0.20Nb0.20Re0.20Ru0.20 | 2147.061019 | 10.8118906
Hf0.25Mo0.25Re0.25Ta0.25 | 2151.071361 | 8.8691239
Hf0.25Mo0.25Nb0.25Ru0.25 | 2153.798586 | 8.4193095
Nb0.25Ru0.25Ta0.25W0.25 | 2157.043839 | 8.1623661
Nb0.25Re0.25Ru0.25Ta0.25 | 2157.604853 | 7.9675337
Hf0.20Mo0.20Re0.20Ru0.20W0.20 | 2164.558979 | 10.9344781
Hf0.25Nb0.25Re0.25Ta0.25 | 2165.888209 | 6.6334548
Hf0.25Mo0.25Ta0.25W0.25 | 2171.922431 | 6.5147901
Hf0.25Re0.25Ru0.25W0.25 | 2175.489763 | 11.0309136
Hf0.25Mo0.25Nb0.25Ta0.25 | 2177.050601 | 4.6897074
Mo0.25Nb0.25Ru0.25Ta0.25 | 2177.923224 | 6.1077996
Hf0.25Nb0.25Ru0.25W0.25 | 2178.323707 | 7.070847
Hf0.33Re0.33Ru0.33 | 2181.108663 | 10.5994056
Hf0.20Mo0.20Nb0.20Ru0.20Ta0.20 | 2191.752315 | 7.3993815
Hf0.20Mo0.20Nb0.20Re0.20Ta0.20 | 2194.066095 | 6.5147901
Hf0.20Nb0.20Re0.20Ta0.20W0.20 | 2197.824584 | 7.1967035
Hf0.20Nb0.20Re0.20Ru0.20Ta0.20 | 2198.150565 | 8.2140163
Hf0.20Nb0.20Ru0.20Ta0.20W0.20 | 2199.403654 | 7.5124889
Hf0.20Mo0.20Nb0.20Ru0.20W0.20 | 2201.496871 | 8.4186557
Hf0.33Mo0.33Ru0.33 | 2209.798379 | 6.5834391
Hf0.25Re0.25Ta0.25W0.25 | 2211.844463 | 10.2545261
Nb0.20Re0.20Ru0.20Ta0.20W0.20 | 2218.434374 | 9.6138021
Hf0.25Nb0.25Ta0.25W0.25 | 2234.687726 | 5.321932
Hf0.20Mo0.20Nb0.20Ta0.20W0.20 | 2235.874525 | 5.7884183
Hf0.25Mo0.25Ru0.25W0.25 | 2242.087706 | 8.1731538
Hf0.20Mo0.20Re0.20Ta0.20W0.20 | 2254.091225 | 8.1166001
Hf0.25Mo0.25Ru0.25Ta0.25 | 2266.887543 | 7.94367
Hf0.20Mo0.20Ru0.20Ta0.20W0.20 | 2267.941944 | 8.326143
Mo0.20Nb0.20Ru0.20Ta0.20W0.20 | 2270.652029 | 8.2254578
Re0.33Ru0.33W0.33 | 2273.140276 | 4.5442369
Hf0.20Mo0.20Re0.20Ru0.20Ta0.20 | 2277.397735 | 9.731813
Hf0.25Ru0.25Ta0.25W0.25 | 2279.497005 | 8.2006134
Hf0.25Re0.25Ru0.25Ta0.25 | 2281.151867 | 7.508893
Mo0.25Re0.25Ru0.25W0.25 | 2283.145631 | 11.9642131
Hf0.33Ru0.33W0.33 | 2283.227154 | 7.9789752
Hf0.20Re0.20Ru0.20Ta0.20W0.20 | 2283.49887 | 10.4742029
Mo0.20Nb0.20Re0.20Ru0.20Ta0.20 | 2284.491726 | 8.110389
Hf0.33Mo0.33W0.33 | 2286.692327 | 9.0597066
Mo0.33Re0.33Ru0.33 | 2323.267927 | 3.9146275
Hf0.20Mo0.20Re0.25Ta0.15W0.20 | 2330.349185 | 9.3516283
Hf0.33Mo0.33Re0.33 | 2331.899195 | 9.6030144
Hf0.25Mo0.25Re0.25W0.25 | 2340.480695 | 9.2780758
Mo0.166Nb0.166Re0.166Ru0.166Ta0.166W0.166 | 2342.344713 | 8.4055797
Mo0.25Ru0.25Ta0.25W0.25 | 2345.368744 | 11.0806024
Hf0.33Re0.33W0.33 | 2373.329191 | 10.212356
Hf0.3208021Re0.4177095W0.2614884 | 2385.022112 | 10.2738132
Mo0.4553384Nb0.1408136Ti0.403848 | 2390.491094 | 4.409881
Mo0.25Re0.25Ru0.25Ta0.25 | 2475.686633 | 11.1966519
Re0.25Ru0.25Ta0.25W0.25 | 2519.776722 | 12.8586115
Mo0.20Re0.20Ru0.20Ta0.20W0.20 | 2547.841691 | 11.4146942
Mo0.25Nb0.25Re0.25W0.25 | 2570.563914 | 5.1280803
Mo0.25Nb0.25Re0.25Ta0.25 | 2696.59089 | 5.7704388
Mo0.45Re0.275W0.275 | 2757.676883 | 4.0025636
Nb0.25Re0.25Ta0.25W0.25 | 2783.263163 | 6.4141049
Mo0.33Re0.33W0.33 | 2788.439008 | 4.4151114
Mo0.25Nb0.25Ta0.25W0.25 | 2804.268876 | 4.8917316
Mo0.25Nb0.25Ta0.25W0.25 | 2804.268876 | 4.1905311
Mo0.25Nb0.25Ta0.25W0.25 | 2804.268876 | 4.9172298
Mo0.20Nb0.20Re0.20Ta0.20W0.20 | 2808.09939 | 5.5945666
Nb0.4116275Ta4337305W0.154642 | 2811.318443 | 3.1781218
Mo0.40933334Re0.329551Ta0.2611157 | 2872.362522 | 6.0447079
Mo0.4162627Re0.1536438W0.4300935 | 2888.188685 | 3.4507564
Re0.3898966Ta0.4489003Zr0.1612031 | 2999.432798 | 9.198966
Re0.3941247Ta0.3818503Zr0.224025 | 3022.849878 | 10.6347108
Mo0.25Re0.25Ta0.25W0.25 | 3112.077133 | 5.900545